## Sheet1
KT-99c
| Frame | Ceramic | Leads | Solde
Materials | 4J29 | 92%Al2O3 | 4J29/Cu/4J29 | HLAg72Cu28
(1:4:1)
Plating | Ni：≥2um Au：4um
Dimensions | L：13.6mm W：10.95mm H：1.35mm
Insulation resistance | ≥1×1010Ω (100V DC)
Hermeticity | ≥1×10-3 Pa·cm3/s