## M08086Q-006
M08086Q-006
| Base | Leads | Solder Ring
Materials | CRS#10 | Copper cored 4J50 | Ag72/Cu28
Plating | Ni:1.3～11.43μm | Ni: 1.3～11.43μm, Au: ≥1.3μm
Dimensions | L:27.31mm+0/-0.2 W:27.31mm+0/-0.2 H:6.7mm+0/-0.2
Insulation resistance | ≥1× 109 Ω (500V DC)
Hermeticity | ≤ 1 x 10-3 Pa * cm3 /s
Note | Unspecified tolerances are ±0.2mm
Lid
|  |  |  | Materials | 4J42
|  |  |  | Finish | Ni: 3～11.43μm
|  |  |  | Dimensions | L:27.2mm W:27.2mm