## M1606Q-006 - M1606Q-006
M1606Q-006
| Housing | Leads | Lid | Insulators
Materials | Kovar |  | 4J42 | BH-G/K
Plating | Ni: 3～8μm, Au≥1μm |  | Ni: 3～8μm, Au: 0.6～0.8μm
Dimensions | L25:mm±0.1, W:20.1mm±0.1, H:4.57mm±0.1
Insulation resistance | ≥1× 1010 Ω (500V DC)
Hermeticity | ≤ 1 x 10-3 Pa * cm3 /s
Note | Unspecified tolerances are ±0.2mm