## M24065p - M24065p
M24065p
| Cap | Base | Leads | Insulators
Materials | Kovar |  |  | BH-G/K
Plating | Ni: 3～8.9μm | Ni: 3～8.9μm, Au≥1.3μm
Dimensions | Base L:34.7±0.1mm W:21.3±0.1 , Cap H:4.5mm
Insulation resistance | ≥1× 1010 Ω (500V DC)
Hermeticity | ≤ 1 x 10-3 Pa * cm3 /s
Note | Unspecified tolerances are ±0.2mm