## Sheet1
M3410b
| Base | Ceramic | Leads | Solder
Materials | 4J29 | 92%Al2O3 | 4J29 | HLAg72Cu28
Plating | Ni：2～11.43um Au：≥4um
Dimensions | L：34.1mm W：19.43mm H：1.65mm
Insulation resistance | ≥1×109Ω (100V DC)
Hermeticity | ≥1×10-3 Pa·cm3/s