## MBCY001-p1 - MBCY006-w3c
MBCY001-p1
| Housing | Leads | Insulators
Materials | Kovar |  | DM-305
Plating | Ni: 2.54～8.9μm, Au:1.25μm
Diameter | Φ1.27mm±0.038
Insulation resistance | ≥ 1× 109 Ω (500V DC)
Hermeticity | < 3x 10-9 Pa * cm3 /s