## MBCY009-w3d - MBCY009-w3d
MBCY009-w3d
| Housing | Leads | Insulators
Materials | SPCC | Kovar | BH-G/K
Plating | Ni: 3～11.43μm, Au≥0.8μm
Diameter | Φ9.4±0.1
Insulation resistance | ≥ 1× 109 Ω (500V DC)
Hermeticity | ≤ 1x 10-3 Pa * cm3 /s
Note | Unspecified tolerances are ±0.2mm