## MBCY023-t9 - MBCY023-t9
MBCY023-t9
| Housing | Leads | Lid | Insulators
Materials | Kovar |  |  | BH-G/K
Plating | Ni: 3～11.43μm, Au:1.3～5.7μm
Diameter | Φ23.35±0.05
Insulation resistance | ≥ 5× 108 Ω (500V DC)
Hermeticity | ≤ 1x 10-3 Pa * cm3 /s
Note | Unspecified tolerances are ±0.2mm |  | Unspecified tolerances are ±0.1mm