## MBCY025-w5d - MBCY025-w5d
MBCY025-w5d
| Housing | Leads | Insulators
Materials | 316L stainless steel | 4J50 | Elan #13
Plating | Polished | Ni: 3～11.43μm, Au≥0.3 μm
Diameter | Φ25mm, H:8mm
Insulation resistance | ≥2× 107Ω (100V DC)
Hermeticity | ≤ 1 x 10-3 Pa * cm3 /s
Note | Unspecified tolerances are ±0.1mm