## MDFM4333-w20
MDFM4333-w20
| Frame | Base | Leads | Insulators | Solder ring
Materials | #10 CRS | W50Cu50 | Copper cored 4J50 | Elan #13 | HLAgCu28
Plating | Ni: 1.3～11.4μm |  | Ni: 1.3～11.4μm; Au≥1.3μm
Dimensions | L:43.18mm W:33.02mm H:7.5mm
Insulation resistance | ≥1× 1010 Ω (500V DC)
Hermeticity | ≤ 1 x 10-3 Pa * cm3 /s
Note | Unspecified tolerances are ±0.2mm
Lid
[6 empty] | Materials | 4J42
[6 empty] | Finish | Ni: 1.3～11.4μm
[6 empty] | Dimensions | L: 43.08±0.1 W: 32.92±0.1 H:0.4±0.05