## MDFM7941-t43g
MDFM7941-t43g
| Housing | Leads Φ1 | Lead Φ0.5 | Insulators
Materials | #10 CRS | Copper cored 4J50 | 4J50 | Elan #13
Plating | Ni: 3～15μm | Ni: 3～15μm; Au≥1.3μm
Dimensions | L:78.74mm W:40.64mm
Insulation resistance | ≥1× 1010 Ω (500V DC)
Hermeticity | ≤ 1 x 10-3 Pa * cm3 /s
Salt Spray | 24hr
Note | Unspecified tolerances are ±0.2mm
Lid
[5 empty] | Materials | 4J42
[5 empty] | Finish | Ni: 3～8.9μm
[5 empty] | Dimensions | L: 69.9mm-0.2,W: 49.9mm-0.2,H:0.4mm±0.05
[5 empty] | Note | Unspecified tolerances are ±0.2mm