## MDIP2013p14pe - MDIP2013-p14pe
MDIP2013-p14pe
| Base | Cap | Leads | Insulators | Solder ring
Materials | Kovar | CRS#10 | Kovar | BH-G/K | HLAg72Cu28
Plating | Ni: 3～8.9μm |  | Ni: 3～8.9μm, Au≥1.3μm
Dimensions | Base L:20.27mm W:12.62mm , Cap H:12mm
Insulation resistance | ≥1× 1010 Ω (500V DC)
Hermeticity | ≤ 1 x 10-3 Pa * cm3 /s
Note | Unspecified tolerances are ±0.2mm