## MDIP2015-p14bd - MDIP2015-p14bd
MDIP2015-p14bd
| Housing | Leads | Lid | Insulators
Materials | Kovar |  | 4J42 | BH-G/K
Plating | Ni: 1.3～11.43μm | Ni: 1.3～11.43μm, Au≥1.3μm | Ni: 1.3～11.43μm
Dimensions | L20.06mm, W:15.02mm, H:4.57mm
Insulation resistance | ≥1× 1010 Ω (500V DC)
Hermeticity | ≤ 1 x 10-3 Pa * cm3 /s
Salt Spray | 24 Hrs
Note | Unspecified tolerances are ±0.2mm