## MQIP3825-p42b - MQIP3825-p42b
MQIP3825-p42b
| Housing | Leads | Lid | Insulators
Materials | Kovar |  | 4J42 | BH-G/K
Plating | Ni: 1.3～11.43μm | Ni: 1.3～11.43μm, Au≥1.3μm | Ni: 1.3～11.43μm
Dimensions | L:37.95mm, W:25.27mm, H:4.57mm
Insulation resistance | ≥1× 1010 Ω (500V DC)
Hermeticity | ≤ 1 x 10-3 Pa * cm3 /s
Note | Unspecified tolerances are ±0.2mm