## MQIP2825-p32bb - MQIP2825-p32bb
MQIP2825-p32bb
| Housing | Leads | Lid | Substrate | Solder ring | Insulators
Materials | Kovar |  | 4J42 | 95%Al2O3 | HLAgCu28 | BH-G/K
Plating | Ni: 1.3～11.43μm, Au≥1.0μm |  | Ni: 2～11.43μm
Dimensions | L:28mm ±0.1W:25mm±0.1, H:9mm±0.1
Insulation resistance | ≥1× 1010 Ω (500V DC)
Hermeticity | ≤ 1 x 10-3 Pa * cm3 /s
Note | Unspecified tolerances are ±0.2mm