## MQIP3225-p38bc - MDIP3225-p38bc
MDIP3225-p38bc
| Housing | Leads | Lid | Insulators
Materials | Kovar |  | 4J42 | BH-G/K
Plating | Ni: 1.3～11.43μm | Ni: 1.3～11.43μm, Au1.3～5.7μm | Ni: 1.3～11.43μm
Dimensions | L32.26mm, W:24.64mm, H:5.5mm
Insulation resistance | ≥1× 109 Ω (500V DC)
Hermeticity | ≤ 1 x 10-3 Pa * cm3 /s
Note | Unspecified tolerances are ±0.2mm |  | Unspecified tolerances are ±0.1mm