## MQIP4434-p52b - MQIP4434-p52b
MQIP4434-p52b
| Housing | Leads | Lid | Insulators
Materials | Kovar |  | 4J42 | BH-G/K
Plating | Ni: 3～11.43μm, | Ni: 3～11.43μm, Au≥1.0μm | Ni: 3～11.43μm
Dimensions | L:44.09mm, W:34.1mm, H:7mm
Insulation resistance | ≥1× 1010 Ω (500V DC)
Hermeticity | ≤ 1 x 10-3 Pa * cm3 /s
Salt spray | 24 Hrs
Note | Unspecified tolerances are ±0.2mm