## MSFM1111-W3e
MSFM1111-w3e
| Base | Frame | Leads | Insulators | Isolator pad | Heat sink
Materials | W50Cu50 | CRS | Copper cored Kovar | Ceramic | BeO | Mo
Plating | Ni: 1.3～11.43μm
Dimensions | L:10.6mm±0.2 W:10.6±0.2 H:4.8mm
Insulation resistance | ≥1× 1010 Ω (500V DC)
Hermeticity | ≤ 1 x 10-3 Pa * cm3 /s
Note | Unspecified tolerances are ±0.2mm
Lid
[7 empty] | Materials | 4J42
[7 empty] | Finish | Ni: 1.3～11.43μm
[7 empty] | Dimensions | L: 10.5mm±0.1 W: 10.5mm±0.1 H:0.25mm±0.1