## MSFM1414-W3c
MSFM1414-w3c
| Base | Frame | Leads | Insulators | Isolator pad | Heat sink
Materials | W85Cu15 | Kovar | Copper Cored Kovar | Ceramic | BeO | Mo
Plating | Ni: 1.3～11.43μm |  | Ni: 1.3～11.43μm Lead #1 Au ≥1.3μm, Lead#2,3 Au 0.2～0.6μm
Dimensions | L:13.7mm W:13.7mm H:6.55mm
Insulation resistance | ≥1× 109 Ω (500V DC)
Hermeticity | ≤ 1 x 10-3 Pa * cm3 /s
Salt atmosphere | 48 hr
Note | Unspecified tolerances are ±0.2mm
Lid
[7 empty] | Materials | 4J42
[7 empty] | Finish | Ni: 1.3～11.43μm, Au ≥1.3μm
[7 empty] | Dimensions | L: 13.6mm W: 13.6mm H:0.25mm±0.05
[7 empty] | Salt atmosphere | 48 hr