## MSFM1414-W3j - MSFM1414-w3j
MSFM1414-w3j
| Base | Frame | Leads | Insulators | Isolator pad | Heat sink
Materials | W85Cu15 | Kovar | Copper Cored Kovar | Glass | BeO | Mo
Plating | Ni: 3～11.43μm |  | Ni: 3～11.43μm, Au: ≥1.3μm
Dimensions | L:13.7mm W:13.7mm H:6.55mm
Insulation resistance | ≥1× 109 Ω (500V DC)
Hermeticity | ≤ 1 x 10-3 Pa * cm3 /s
Note | Unspecified tolerances are ±0.2mm