## MSFO6243-w6b - MSFO6243-w6b
MSFO6243-w6b
| Base | Frame | Leads | Tube | Solder ring | Insulator
Materials | W85Cu15 | 4J29 | 4J29 | 4J29 | HLAgCn28 | DM-305
Plating | Ni:3～9μm, Au:0.05～0.25μm
Dimensions | L:62mm±0.1 W:43mm±0.1 H:13.8mm±0.1
Lead current carrying capacity | At 2A constant current, it can withstand a pulse 4A current peak for 30 seconds
Hermeticity | ≤ 1 x 10-3 Pa * cm3 /s
Solderiing | Solder spillage should not exceed 1mm from the edge
Note | Unspecifiedtolerances are ±0.2mm
Categories: Opto-electronic package, multi-piece brazed structure, glass to metal seal
Description: 6 leads, copper-tungsten base soldered to Kovar frame, with fiber optic channel, Au finishing.