## MSFP1010-g5d
MSFP1010-g5d
| Houseing | Leads | Heat Sink
Materials | CRS#10 | 4J50 | W85Cu15
Plating | Interior wall： Ni: 3～11.43μm，Exterior wall: Ni: 3～11.43μm Au: ≥1.3μm | Interior lead：Ni: 3～11.43μm，Exterior lead : Ni: 3～11.43μm Au: ≥1.3μm
Dimensions | L:10.4mm W:10.3mm H:3.3mm
Insulation resistance | ≥1× 1010 Ω (500V DC)
Hermeticity | ≤ 1 x 10-3 Pa * cm3 /s
Note | Unspecified tolerances are ±0.2mm
Lid
|  |  |  | Materials | 4J42
|  |  |  | Finish | Ni: 3～11.43μm
|  |  |  | Dimensions | L:10.3mm±0.13 W:10.2mm±0.13 H:0.25mm±0.05