## Sheet1
SMD-01b
| Frame | Ceramic | Inner electrode plate | Outer electrode plate | Solder
Materials | 4J29 | 92%Al2O3 | MoCu | 4J29 | HLAg72Cu28
Plating | Ni：3～11.43um Au：0.3～0.6um
Dimensions | L：6mm W：3.5mm H：2.8mm
Insulation resistance | ≥1×109Ω (500V DC)
Hermeticity | ≥1×10-3 Pa·cm3/s