## Sheet1
SMD-05a
| Frame | Ceramic | Small electrode plate | Large electrode plate | Solder
Materials | 4J29 | 92%Al2O3 | 4J29 | WCu15 | HLAg72Cu28
Plating | Ni：3～11.43um Au：0.3～0.6um
Dimensions | L：10.2mm W：7.55mm H：2.8mm
Insulation resistance | ≥1×109Ω (500V DC)
Hermeticity | ≥1×10-3 Pa·cm3/s