## TO-46-006 - TO-46-006
TO-46-006
| Base | Leads | Insulator | Solder ring
Materials | 4J29 | 4J29 | DM-305 | HLAgCu28
Plating | Ni:1.3～8.9μm， Au:≥0.7μm
Insulation resistance | ≥1× 109Ω (500V DC)
Hermeticity | ≤ 1 x 10-3 Pa * cm3 /s
Note | Unspecified tolerances are ±0.2mm