## To-8A-1H - To-8A-1H
To-8A-1H
| Base | Leads | Cap | Insulators | Solder ring
Materials | Kovar |  | Ni | BH-G/K | HLAg72Cu28
Plating | Ni: 4～11.43μm, Au≥0.8μm | Ni: 4～11.43μm, Au≥1.0/1.3μm
Dimension | Header:Φ14mm , Cap H:5mm
Insulation resistance | ≥1× 1010 Ω (500V DC)
Hermeticity | ≤ 1 x 10-3 Pa * cm3 /s
Note | Unspecified tolerances are ±0.2mm